## Образцы
Tаблица 1: Металлический образец | [5 empty] | Tаблица 2: Полупроводниковый образец
№ | T, K | I, мкА | U, В | R, кОм | t, ℃ | № | T, K | I, мкА | U, В | R, Ом | ln R | 103/T, 1/K
1 | 388 | 1349 | 1.985 | 1.47146 | 115 | 1 | 300 | 1055 | 0.934 | 885.3081 | 6.785936 | 3.333333
2 | 380 | 1377 | 1.961 | 1.42411 | 107 | 2 | 307 | 1194 | 0.823 | 689.2797 | 6.535647 | 3.257329
3 | 372 | 1396 | 1.945 | 1.393266 | 99 | 3 | 316 | 1368 | 0.715 | 522.6608 | 6.258933 | 3.164557
4 | 364 | 1416 | 1.929 | 1.362288 | 91 | 4 | 324 | 1537 | 0.594 | 386.4671 | 5.957047 | 3.08642
5 | 356 | 1436 | 1.913 | 1.332173 | 83 | 5 | 332 | 1690 | 0.487 | 288.1657 | 5.663536 | 3.012048
6 | 348 | 1456 | 1.897 | 1.302885 | 75 | 6 | 340 | 1835 | 0.388 | 211.4441 | 5.353961 | 2.941176
7 | 340 | 1475 | 1.881 | 1.275254 | 67 | 7 | 348 | 1953 | 0.309 | 158.2181 | 5.063975 | 2.873563
8 | 332 | 1496 | 1.865 | 1.246658 | 59 | 8 | 356 | 2300 | 0.268 | 116.5217 | 4.758078 | 2.808989
9 | 324 | 1520 | 1.846 | 1.214474 | 51 | 9 | 364 | 2390 | 0.21 | 87.86611 | 4.475814 | 2.747253
10 | 316 | 1547 | 1.825 | 1.179703 | 43 | 10 | 372 | 2470 | 0.165 | 66.80162 | 4.201727 | 2.688172
11 | 308 | 1572 | 1.804 | 1.147583 | 35 | 11 | 380 | 2530 | 0.131 | 51.77866 | 3.946978 | 2.631579
12 | 300 | 1595 | 1.783 | 1.117868 | 27 | 12 | 388 | 2570 | 0.105 | 40.85603 | 3.710054 | 2.57732

## Определение температурного
Определение температурного коэффициента и погрешности
№ | Пара | α*10-3, ℃-1 | <α>*10-3, ℃-1 | Δα*10-3, ℃-1 | εα, %
1 | 1.7 | 4.081981 | 3.775653 | 0.1807793 | 4.788028
2 | 2.8 | 3.594351
3 | 3.9 | 3.635751
4 | 4,10 | 3.743458
5 | 5,11 | 3.796327
6 | 6,12 | 3.80205
α |  | 0.95
S*10-5,℃-1 |  | 7.034215
tα |  | 2.57

## Ширина запрещенной зоны
Определение ширины запрещенной зоны и погрешности
№ | Пара | Ε*10-19, Дж | <E>*10-19, Дж | ΔΕ*10-19, Дж | εΕ, % | Е, эВ | <Е>, эВ | ΔΕ, эВ | εΕ, %
1 | 1.6 | 0.9809308 | 1.50941 | 0.5715138 | 37.8634 | 0.6122486 | 0.942099 | 0.3567107 | 37.8634
2 | 2.7 | 1.247915 |  |  |  | 0.7788871
3 | 3,8 | 1.398446 |  |  |  | 0.8728412
4 | 4,9 | 1.760577 |  |  |  | 1.098866
5 | 5,10 | 2.159179 |  |  |  | 1.347653
α |  | 0.95
S*10-19, Дж |  |  | 0.2055805 |  |  | S, эВ | 0.1283132
tα |  | 2.78